## acombinedresults_QC
| G Peak |  |  |  | D1 Peak |  |  |  | D2 Peak |  |  |  | D3 Peak |  |  |  | D4 Peak |  |  |  | Peak Parameters |  | *1 |  |  |  | *2 |  | *3 | *3
name | g_height | g_location | g_width | g_area | d1_height | d1_location | d1_width | d1_area | d2_height | d2_location | d2_width | d2_area | d3_height | d3_location | d3_width | d3_area | d4_height | d4_location | d4_width | d4_area | r1_ratio | r2_ratio | r2_temp | ra1_ratio | ra1_temp | ra2_ratio | ra2_temp | r2voigt | plottemp | totalwidth | totalwidthvoigt
CY-46B_00 | 2251 | 1592.025 | 43.88229 | 155161.6 | 3882 | 1351 | 36.88506 | 449837.4 | 1324 | 1615 | 14.2198 | 59146.76 | 359 | 1524 | 168.2601 | 45116.66 | 170 | 1200 | 84.13003 | 44931.35 | 1.72456 | 0.67731 | 339.597 | 0.65602 | 350.275 | 1.90717 | 363.815 | 0.65676 | 363.815 | 146.092 | 81.02638
CY-46B_01 | 4190 | 1594.796 | 41.15797 | 270886.6 | 7689 | 1354 | 28.44499 | 687108.1 | 2322 | 1619 | 11.96781 | 87302.42 | 382 | 1524 | 201.9981 | 51421.87 | 301 | 1218 | 100.9991 | 95506.59 | 1.83508 | 0.65733 | 348.488 | 0.65643 | 350.787 | 1.91062 | 364.582 | 0.65027 | 364.582 | 121.9836 | 63.75289
CY-46B_02 | 5112 | 1594.864 | 42.51154 | 341363.6 | 6873 | 1350 | 40.11959 | 866268.1 | 3240 | 1614 | 12.18287 | 124006.4 | 479 | 1524 | 201.9693 | 1515.271 | 0 | 1200 | 100.9847 | 0 | 1.34448 | 0.65052 | 351.518 | 0.64978 | 342.475 | 1.85541 | 352.313 | 0.65025 | 352.313 | 147.1165 | 73.8074
CY-46B_10 | 2455 | 1578.171 | 2.014269 | 7767.629 | 8203 | 1351 | 57.30555 | 1476790.6 | 18268 | 1607 | 19.88559 | 1141245.5 | 1505 | 1475 | 83.54346 | 273180.8 | 1934 | 1249 | 41.77173 | 253798.1 | 3.34134 | 0.56241 | 390.727 | 0.5489 | 216.375 | 1.21684 | 210.408 | 0.65716 | 210.408 | 156.3966 | 118.0487
CY-46B_11 | 20432 | 1588.284 | 43.89153 | 1408675.9 | 25568 | 1355 | 61.7301 | 4958419.4 | 50028 | 1609 | 16.84886 | 2648092.1 | 5701 | 1475 | 104.8229 | 1220328.1 | 10002 | 1249 | 52.41146 | 1646882.6 | 1.25137 | 0.55 | 396.25 | 0.55588 | 225.1 | 1.25169 | 218.153 | 0.68552 | 218.153 | 201.0494 | 139.9023
CY-46B_12 | 6033.493 | 1594.48 | 47.29731 | 253126.9 | 12153.64 | 1354.39 | 27.57949 | 594501.6 | 2364.261 | 1619.36 | 10.71162 | 45083.11 | na | na | 0 | na | na | na | na | na | 2.01436 | 0.66595 | 344.652 | 0.67654 | na | 2.09166 | na | 0.66595 | 344.652 | 123.8795 | 61.93977
CY-46B_13 | 4492 | 1573.67 | 2.003984 | 14140.13 | 20780 | 1372 | 85.56915 | 5586145.7 | 34082 | 1600 | 33.18735 | 3553424.6 | 4062 | 1524 | 124.233 | 715241.9 | 4777 | 1249 | 62.11648 | 932205.4 | 4.626 | 0.61026 | 369.434 | 0.60348 | 284.6 | 1.52198 | 278.217 | 0.64952 | 278.217 | 239.517 | 153.0697
CY-46B_16 | 8563 | 1593.918 | 41.98025 | 564664.5 | 15176 | 1350 | 32.05001 | 1528040.9 | 4180 | 1616 | 12.1753 | 159884.1 | 1160 | 1524 | 201.9999 | 173053.2 | 760 | 1201 | 101 | 241148.4 | 1.77227 | 0.67834 | 339.138 | 0.66341 | 359.512 | 1.97101 | 378.002 | 0.66179 | 378.002 | 130.4309 | 70.58221
CY-46B_17 | 4764 | 1591.619 | 44.16444 | 330494.3 | 8204 | 1349 | 34.74641 | 895540.3 | 2130 | 1614 | 13.1164 | 87769.5 | 718 | 1524 | 177.3259 | 106463.4 | 348 | 1200 | 88.66295 | 96932.84 | 1.72208 | 0.68163 | 337.674 | 0.65414 | 347.925 | 1.8914 | 360.311 | 0.65688 | 360.311 | 139.8901 | 77.28313
CY-46B_18 | 1085 | 1585.316 | 40.6828 | 69336.22 | 1629 | 1350 | 40.83771 | 208993.1 | 853 | 1611 | 15.29981 | 41000.06 | 205 | 1524 | 169.0355 | 24714.85 | 134 | 1242 | 84.51776 | 35579.7 | 1.50138 | 0.65447 | 349.76 | 0.64425 | 335.562 | 1.81096 | 342.435 | 0.65098 | 342.435 | 152.9578 | 92.33049
CY-46B_20 | 12607 | 1582.228 | 53.22689 | 1054052.7 | 17078 | 1351 | 67.46327 | 3619544.2 | 26514 | 1605 | 19.42543 | 1618063.3 | 3862 | 1485 | 136.1738 | 844187.8 | 5084 | 1246 | 68.0869 | 1087473.3 | 1.35464 | 0.57529 | 384.995 | 0.57239 | 245.737 | 1.33862 | 237.471 | 0.67803 | 237.471 | 227.0043 | 147.6983
CY-46B_4 | 5309 | 1595.155 | 40.28942 | 335987.6 | 7455 | 1349 | 39.78879 | 931875.4 | 2785 | 1615 | 12.6521 | 110697.3 | 799 | 1524 | 139.6706 | 110505.3 | 460 | 1200 | 69.83532 | 100921.2 | 1.40421 | 0.67597 | 340.193 | 0.64956 | 342.2 | 1.85358 | 351.906 | 0.65716 | 351.906 | 145.1712 | 86.07141
CY-46B_5 | 4442 | 1576.662 | 2.013458 | 14048.85 | 14383 | 1359 | 66.67036 | 3012533.0 | 27098 | 1600 | 24.39134 | 2076454.7 | 2302 | 1524 | 114.8952 | 363499.9 | 3307 | 1248 | 57.4476 | 596836.8 | 3.23795 | 0.59034 | 378.298 | 0.59527 | 274.337 | 1.4708 | 266.844 | 0.66582 | 266.844 | 184.1369 | 129.7594
CY-46B_6 | 7995 | 1596.791 | 40.87279 | 513301.2 | 8932 | 1351 | 43.05966 | 1208283.4 | 4339 | 1615 | 12.25291 | 167023.8 | 1033 | 1524 | 156.65 | 190225.7 | 1027 | 1240 | 78.32499 | 252708.8 | 1.11719 | 0.63977 | 356.302 | 0.62662 | 313.525 | 1.67823 | 312.94 | 0.65255 | 312.94 | 151.4979 | 91.69299
CY-46B_7 | 4711 | 1573.592 | 2.051236 | 15179.18 | 19491 | 1369 | 81.05657 | 4963315.3 | 33350 | 1600 | 31.72771 | 3324176.2 | 2283 | 1524 | 102.1118 | 344637.5 | 3786 | 1249 | 51.0559 | 607261.9 | 4.13733 | 0.59779 | 374.983 | 0.60192 | 282.65 | 1.5121 | 276.022 | 0.66084 | 276.022 | 227.6198 | 146.9289
CY-46B_8 | 4162 | 1592.391 | 43.84692 | 286655.8 | 6546 | 1350 | 36.05608 | 741487.7 | 1936 | 1614 | 14.00163 | 85159.59 | 581 | 1524 | 182.6261 | 93143.49 | 349 | 1200 | 91.31305 | 100117 | 1.5728 | 0.66602 | 344.621 | 0.64413 | 335.412 | 1.81006 | 342.235 | 0.64708 | 342.235 | 143.9623 | 79.42689
CY-81A_00 | 4307 | 1594.146 | 41.92662 | 283651 | 7886 | 1352 | 29.60729 | 733508.2 | 2065 | 1617 | 12.12685 | 78671.52 | 385 | 1524 | 153.9534 | 54072.69 | 246 | 1218 | 76.9767 | 59489.99 | 1.83097 | 0.66936 | 343.134 | 0.65569 | 349.862 | 1.90443 | 363.206 | 0.65756 | 363.206 | 125.3949 | 65.26911
CY-81A_01 | 6828 | 1589.558 | 42.99943 | 461185.6 | 11708 | 1348 | 33.31463 | 1225370.0 | 3385 | 1612 | 13.39135 | 142407.4 | 946 | 1524 | 201.9987 | 133860.8 | 599 | 1200 | 100.9993 | 190061.8 | 1.7147 | 0.66998 | 342.858 | 0.65745 | 352.062 | 1.91934 | 366.52 | 0.65251 | 366.52 | 136.4114 | 74.26242
CY-81A_10 | 18240 | 1587.872 | 82 | 2349406.7 | 16505 | 1371 | 93.21504 | 4833380.7 | 8003 | 1613 | 19.26715 | 484417.4 | 3262 | 1524 | 179.1883 | 1035034.5 | 3849 | 1246 | 89.59415 | 1083370.7 | 0.90487 | 0.63039 | 360.476 | 0.60463 | 286.037 | 1.52932 | 279.848 | 0.66099 | 279.848 | 306.9644 | 156.3
CY-81A_11 | 4798 | 1596.292 | 43.95325 | 331261.4 | 6405 | 1352 | 48.95729 | 985112.9 | 3448 | 1619 | 12.27528 | 132968.3 | 743 | 1524 | 2.018789 | 97073.22 | 478 | 1249 | 1.009395 | 1515.788 | 1.33493 | 0.67969 | 338.537 | 0.63738 | 326.975 | 1.75774 | 330.608 | 0.65685 | 330.608 | 166.4184 | 91.30668
CY-81A_12 | 4127 | 1595.092 | 42.18213 | 273452.9 | 6126 | 1351 | 36.15768 | 695868.3 | 2057 | 1616 | 13.07405 | 84487.77 | 546 | 1524 | 192.7247 | 83481.66 | 354 | 1207 | 96.36235 | 107166.8 | 1.48437 | 0.66033 | 347.153 | 0.64528 | 336.85 | 1.81919 | 344.264 | 0.64775 | 344.264 | 140.6456 | 76.5678
CY-81A_14 | 3184.039 | 1598.97 | 61.40025 | 173350 | 5086.72 | 1354.91 | 26.89367 | 242640.3 | 47.01939 | 1619.91 | 15.87939 | 1326.008 | na | na | 0 | na | na | na | na | na | 1.59756 | 0.58143 | 382.263 | na | na | na | na | 0.58143 | 382.263 | 146.9464 | 73.47319
CY-81A_15 | 7266 | 1597.679 | 41.95257 | 478821.3 | 9832 | 1351 | 38.94286 | 1202871.5 | 3310 | 1618 | 12.05607 | 125367 | 901 | 1524 | 183.8544 | 128003 | 622 | 1210 | 91.9272 | 179632.1 | 1.35315 | 0.66565 | 344.785 | 0.65376 | 347.45 | 1.88817 | 359.593 | 0.65879 | 359.593 | 143.9504 | 78.55378
CY-81A_16 | 2649 | 1596.938 | 44.7877 | 186363.2 | 4107 | 1353 | 32.36299 | 417563.9 | 1449 | 1619 | 11.41745 | 51974.11 | 150 | 1475 | 82.58516 | 476.9425 | 40 | 1249 | 41.29258 | 5188.974 | 1.55039 | 0.63662 | 357.704 | 0.63901 | 329.012 | 1.77021 | 333.38 | 0.63876 | 333.38 | 132.3486 | 66.26012
CY-81A_2 | 11473 | 1588.642 | 48.20367 | 868713.5 | 13450 | 1344 | 68.17278 | 2880598.8 | 13999 | 1608 | 16.0131 | 704241.9 | 2743 | 1513 | 120.3282 | 538077.2 | 1892 | 1230 | 60.1641 | 357608.7 | 1.17231 | 0.6468 | 353.174 | 0.60535 | 286.937 | 1.53394 | 280.875 | 0.6712 | 280.875 | 216.5754 | 137.5802
CY-81A_4 | 2712 | 1592.197 | 48.31325 | 205814.3 | 4613 | 1352 | 30.2077 | 437774.6 | 1182 | 1616 | 12.51866 | 46486.28 | 236 | 1517 | 111.5794 | 744.2026 | 48 | 1249 | 55.78971 | 8412.883 | 1.70095 | 0.63438 | 358.7 | 0.63811 | 327.887 | 1.76327 | 331.837 | 0.63664 | 331.837 | 133.766 | 67.03456
CY-81A_5 | 393 | 1591.315 | 35.37791 | 21839.58 | 669 | 1355 | 21.39727 | 44971.15 | 187 | 1619 | 12.21846 | 7178.069 | 12 | 1524 | 2.010196 | 120.6853 | 0 | 1216 | 1.005098 | 0 | 1.70229 | 0.60781 | 370.524 | 0.60682 | 288.775 | 1.54336 | 282.968 | 0.60704 | 282.968 | 102.6094 | 51.23644
CY-81A_6 | 6647.814 | 1595.16 | 39.19652 | 231225.8 | 10343.01 | 1351.86 | 33.78802 | 619690.7 | 3534.748 | 1617.28 | 11.08431 | 69727.79 | na | na | 0 | na | na | na | na | na | 1.55585 | 0.6731 | 341.47 | 0.67117 | na | 2.0411 | na | 0.6731 | 341.47 | 128.9412 | 64.47059
CY-81A_7 | 5307.742 | 1598.22 | 48.99524 | 230659 | 8691.235 | 1353.26 | 35.55091 | 547871.8 | 1974.028 | 1619.63 | 10.88789 | 38256.05 | na | na | 0 | na | na | na | na | na | 1.63746 | 0.67076 | 342.511 | 0.66965 | na | 2.02712 | na | 0.67076 | 342.511 | 141.8729 | 70.93643
CY-81A_8 | 12044 | 1578.98 | 57.1437 | 1081081.9 | 17673 | 1354 | 98.58222 | 5473415.0 | 18818 | 1605 | 25.56431 | 1511322.1 | 4688 | 1524 | 162.3035 | 1111215.2 | 2125 | 1212 | 81.15175 | 541759.2 | 1.46736 | 0.67859 | 339.027 | 0.61892 | 303.9 | 1.62413 | 300.917 | 0.6445 | 300.917 | 305.4368 | 156.3
CY-81A_9 | 5557 | 1598.292 | 40.6212 | 354578.7 | 7384 | 1351 | 40.28564 | 934526.1 | 2738 | 1618 | 12.33022 | 106060.5 | 678 | 1524 | 159.2455 | 91224.12 | 455 | 1201 | 79.62273 | 113814.6 | 1.32877 | 0.66983 | 342.925 | 0.65512 | 349.15 | 1.89963 | 362.14 | 0.66219 | 362.14 | 145.8529 | 78.81814
CL_taiwan17_1_org | 8958 | 1570.358 | 82 | 1153836.9 | 8167 | 1370 | 101 | 2591393.9 | 7206 | 1611 | 33.48611 | 758068.6 | 7059 | 1524 | 202 | 1534582.2 | 2711 | 1249 | 101 | 860201.9 | 0.91169 | 0.57544 | 384.929 | 0.50037 | 155.712 | 1.00148 | 162.551 | 0.56559 | 162.551 | 350.9722 | 156.3
CL_taiwan17_12 | 583 | 1567.003 | 81.97571 | 75071.19 | 453 | 1376 | 100.9934 | 143727.8 | 430 | 1609 | 30.91897 | 41767.93 | 344 | 1523 | 201.979 | 74881.6 | 168 | 1249 | 100.9895 | 53300.96 | 0.77701 | 0.55159 | 395.542 | 0.50682 | 163.775 | 1.02768 | 168.373 | 0.55568 | 168.373 | 345.8005 | 156.3
CL_taiwan17_13 | 457 | 1574.236 | 82 | 58863.97 | 349 | 1368 | 101 | 110737.9 | 265 | 1615 | 33.39055 | 27798.34 | 358 | 1524 | 202 | 73730.27 | 134 | 1249 | 101 | 42518.28 | 0.76367 | 0.56098 | 391.363 | 0.48862 | 141.025 | 0.9555 | 152.333 | 0.54965 | 152.333 | 350.7811 | 156.3
CL_taiwan17_15 | 259 | 1567 | 82 | 33360.54 | 195 | 1375 | 101 | 61873.61 | 223 | 1605 | 29.83617 | 20902.46 | 187 | 1524 | 202 | 34259.06 | 78 | 1249 | 101 | 24749.45 | 0.75289 | 0.53276 | 403.921 | 0.49457 | 148.462 | 0.97854 | 157.453 | 0.52791 | 157.453 | 343.6723 | 156.3
CL_taiwan17_17 | 432 | 1569.224 | 73.46554 | 49852.5 | 387 | 1375 | 100.9973 | 122792.1 | 409 | 1608 | 34.29005 | 44059.63 | 320 | 1524 | 201.9932 | 57093.9 | 125 | 1247 | 100.9966 | 39661.25 | 0.89583 | 0.56663 | 388.849 | 0.51825 | 178.062 | 1.0758 | 179.066 | 0.54823 | 179.066 | 344.0403 | 156.3
CL_taiwan17_19 | 437 | 1567 | 81.99993 | 56287.82 | 339 | 1367 | 101 | 107564.9 | 338 | 1608 | 34.21347 | 36329.83 | 300 | 1517 | 202 | 63286.54 | 128 | 1241 | 101 | 40614.47 | 0.77574 | 0.53733 | 401.888 | 0.48729 | 139.362 | 0.95045 | 151.211 | 0.54763 | 151.211 | 352.4268 | 156.3
CN_K1-0-extended-a | 6048 | 1577.23 | 64.68589 | 614526.8 | 6669 | 1367 | 100.9547 | 2115127.8 | 6024 | 1608 | 26.47354 | 501010 | 1381 | 1524 | 201.9689 | 198591.3 | 714 | 1249 | 100.9844 | 226517.7 | 1.10267 | 0.6547 | 349.658 | 0.64053 | 330.912 | 1.7819 | 335.977 | 0.63046 | 335.977 | 319.5423 | 156.3
CN_K1-0-extended-b | 4226.786 | 1580.2 | 18.28581 | 68906.34 | 554.5226 | 1360.66 | 100.1 | 98384.86 | 356.428 | 1614.63 | 16.1 | 10190.83 | na | na | 0 | na | na | na | na | na | 0.13119 | 0.55433 | 394.323 | na | na | na | na | 0.55433 | 394.323 | 250.6858 | 125.3429
CN_K1-0-extended-d | 1276 | 1588.13 | 81.99903 | 164353.5 | 4450 | 1357 | 100.9993 | 1411977.6 | 2858 | 1602 | 40.99968 | 368122.4 | 2232 | 1524 | 201.9976 | 708212.4 | 894 | 1200 | 100.9988 | 283663.3 | 3.48746 | 0.72615 | 317.863 | 0.57746 | 252.075 | 1.36669 | 243.708 | 0.69753 | 243.708 | 365.997 | 156.2983
CN_K1-0-extended-e | 9233 | 1601.556 | 39.72376 | 576119.7 | 9417 | 1345 | 50.75508 | 1501556.2 | 4452 | 1617 | 11.40537 | 159519.6 | 2514 | 1524 | 201.9976 | 797684.4 | 1943 | 1223 | 100.9988 | 616507.7 | 1.01992 | 0.67117 | 342.329 | 0.58007 | 255.337 | 1.38135 | 246.966 | 0.67186 | 246.966 | 164.0447 | 127.471
CN_K1-0-extended-g | 25546 | 1590.354 | 68.71037 | 2757177.4 | 21470 | 1364 | 98.56626 | 6648287.8 | 14397 | 1611 | 19.78647 | 894931.6 | 3078 | 1524 | 135.1455 | 976651.2 | 3392 | 1249 | 67.57277 | 720073.9 | 0.84044 | 0.64543 | 353.783 | 0.61417 | 297.962 | 1.59186 | 293.746 | 0.63609 | 293.746 | 305.4158 | 156.3
CN_K1-0-extended-h | 5326 | 1594.627 | 47.69485 | 399017.7 | 9273 | 1347 | 38.43479 | 1119681.0 | 3541 | 1613 | 13.7329 | 152769.9 | 1384 | 1522 | 201.9891 | 341232.5 | 1172 | 1208 | 100.9946 | 371856.3 | 1.74108 | 0.66987 | 342.907 | 0.62549 | 312.112 | 1.67021 | 311.157 | 0.631 | 311.157 | 152.0302 | 99.49559
CN_K1-0-extended-j | 6186.28 | 1585.27 | 58.31285 | 319885.2 | 9960.287 | 1334.61 | 72.31682 | 1276692.0 | 8633.953 | 1605 | 15.45056 | 236939.6 | na | na | 0 | na | na | na | na | na | 1.61006 | 0.6963 | 331.146 | 0.67012 | na | 2.03142 | na | 0.6963 | 331.146 | 233.8476 | 116.9238
CN_K1-19-extended-a | 3595.951 | 1580.82 | 14.81454 | 47634.12 | 76.82282 | 1351.51 | 14.32274 | 1955.008 | 4.55683615411729*10^-05 | 1605.01 | 16.08236 | 0.001301448 | na | na | 0 | na | na | na | na | na | 0.02136 | 0.03942 | 623.458 | na | na | na | na | 0.03942 | 623.458 | 75.62473 | 37.81236
CN_K1-19-extended-b | 3883.05 | 1579.43 | 23.19339 | 80111.32 | 2145.296 | 1347.09 | 38.56494 | 146690.1 | 1341.864 | 1609.74 | 16.1 | 38365.98 | na | na | 0 | na | na | na | na | na | 0.55247 | 0.55319 | 394.83 | na | na | na | na | 0.55319 | 394.83 | 132.5233 | 66.26163
CN_K1-19-extended-c | 1854 | 1567 | 82 | 238804.8 | 9413 | 1361 | 95.56732 | 2826096.3 | 11844 | 1600 | 35.70065 | 1328385.1 | 1480 | 1524 | 202 | 469604.9 | 1446 | 1222 | 101 | 458816.6 | 5.07713 | 0.64327 | 354.744 | 0.61726 | 301.825 | 1.61278 | 298.395 | 0.6531 | 298.395 | 344.5359 | 156.3
CN_K1-19-extended-d | 8871 | 1585.241 | 75.91522 | 1057842.3 | 8090 | 1356 | 101 | 2566961.8 | 4068 | 1608 | 23.38377 | 298844.3 | 1537 | 1524 | 202 | 487691 | 948 | 1200 | 101 | 300801 | 0.91196 | 0.65422 | 349.872 | 0.60859 | 290.987 | 1.55486 | 285.524 | 0.63487 | 285.524 | 324.6828 | 156.3
CN_K1-19-extended-e | 8853 | 1587.288 | 46.03045 | 640110.9 | 11991 | 1334 | 61.95664 | 2333956.7 | 9080 | 1604 | 15.95374 | 455090.6 | 2306 | 1510 | 166.8639 | 493881.3 | 2085 | 1200 | 83.43193 | 546497.1 | 1.35445 | 0.68062 | 338.124 | 0.64446 | 335.825 | 1.81265 | 342.811 | 0.69889 | 342.811 | 201.8512 | 122.407
CN_K1-19-extended-f | 11232 | 1594.99 | 72.68788 | 1282444.6 | 8113 | 1363 | 100.811 | 2569441.7 | 356 | 1619 | 9.185594 | 10273.22 | 1498 | 1524 | 201.9614 | 201913.2 | 1328 | 1200 | 100.9807 | 421294.8 | 0.72231 | 0.66528 | 344.95 | 0.66677 | 363.712 | 2.00098 | 384.662 | 0.65348 | 384.662 | 292.681 | 156.3
CN_K1-19-extended-g | 11937 | 1579.667 | 64.42275 | 1207963.8 | 13256 | 1372 | 96.1045 | 4002263.9 | 11831 | 1612 | 24.35718 | 905311.5 | 3277 | 1524 | 201.9989 | 449368.9 | 3074 | 1234 | 100.9994 | 975376.5 | 1.11049 | 0.65444 | 349.774 | 0.66013 | 355.412 | 1.94238 | 371.64 | 0.64535 | 371.64 | 305.3461 | 156.3
CN_K1-19-extended-h | 4114 | 1583.044 | 39.69797 | 256538.2 | 7462 | 1350 | 22.47215 | 526804.3 | 1307 | 1615 | 14.40471 | 59146.58 | 350 | 1524 | 201.9994 | 84858.68 | 315 | 1200 | 100.9997 | 99949.39 | 1.8138 | 0.62529 | 362.745 | 0.61009 | 292.862 | 1.56475 | 287.722 | 0.60352 | 287.722 | 113.4517 | 57.02881
CN_K1-19-extended-i | 7652 | 1585.374 | 81.5598 | 980326.2 | 7145 | 1365 | 90.40425 | 2029273.6 | 4447 | 1612 | 21.8061 | 304645.4 | 1387 | 1524 | 202 | 440095.9 | 1424 | 1245 | 101 | 451836 | 0.93374 | 0.61228 | 368.535 | 0.58987 | 267.587 | 1.43826 | 259.613 | 0.64347 | 259.613 | 305.9805 | 156.3
CN_K1-19-extended-j | 2919.112 | 1581.21 | 16.35121 | 42612.38 | 166.9626 | 1351.88 | 19.94648 | 5910.252 | 72.80794 | 1605 | 16.09995 | 2081.686 | na | na | 0 | na | na | na | na | na | 0.05719 | 0.11679 | 589.028 | na | na | na | na | 0.11679 | 589.028 | 88.44408 | 44.22204
CN_K12-17_extended_a1 | 8779 | 1593.537 | 40.21589 | 554577.5 | 9001 | 1320 | 50.9673 | 1441225.4 | 3025 | 1609 | 11.58783 | 110122.7 | 1604 | 1524 | 108.5674 | 508949.9 | 1400 | 1200 | 54.2837 | 238752 | 1.02528 | 0.68436 | 336.459 | 0.58871 | 266.137 | 1.43141 | 258.091 | 0.67844 | 258.091 | 165.3262 | 107.2238
CN_K1-41-extended-a | 1747.527 | 1577.91 | 17.13543 | 26718.5 | 223.4307 | 1354.39 | 92.963 | 36815.27 | 208.3851 | 1609.06 | 16.1 | 5958.054 | na | na | 0 | na | na | na | na | na | 0.12785 | 0.52977 | 405.252 | na | na | na | na | 0.52977 | 405.252 | 235.2614 | 117.6307
CN_K1-41-extended-b1 | 4557.2 | 1592.43 | 42.28853 | 170982.3 | 8975.779 | 1349.97 | 29.99284 | 477426 | 2731.62 | 1615.63 | 11.49457 | 55863.53 | na | na | 0 | na | na | na | na | na | 1.96958 | 0.6779 | 339.334 | 0.70445 | na | 2.38358 | na | 0.6779 | 339.334 | 125.2634 | 62.63168
CN_K1-41-extended-d | 3396 | 1567 | 81.99981 | 437421.4 | 4455 | 1357 | 100.9999 | 1413572.2 | 3071 | 1605 | 30.94863 | 298586.9 | 1679 | 1475 | 201.9996 | 447824 | 1097 | 1220 | 100.9998 | 348078.1 | 1.31183 | 0.6576 | 348.368 | 0.59808 | 277.85 | 1.48809 | 270.686 | 0.68964 | 270.686 | 345.8968 | 156.3
CN_K1-41-extended-e | 5675.956 | 1591.94 | 77.88393 | 391899.7 | 8198.449 | 1347.85 | 59.27129 | 861415.8 | 8792.717 | 1609.65 | 16.1 | 251397.4 | na | na | 0 | na | na | na | na | na | 1.44441 | 0.57247 | 386.25 | na | na | na | na | 0.57247 | 386.25 | 228.6265 | 114.3133
CN_K1-41-extended-f | 13341 | 1592.934 | 81.88502 | 1715980.5 | 10606 | 1370 | 99.34668 | 3310201.8 | 351 | 1619 | 16.86152 | 18593.17 | 4994 | 1524 | 201.6617 | 1024543.1 | 2862 | 1247 | 100.8309 | 906593.6 | 0.79499 | 0.65616 | 349.008 | 0.60447 | 285.837 | 1.52831 | 279.624 | 0.64964 | 279.624 | 314.3014 | 156.3
CN_K1-41-extended-g | 4438 | 1593.161 | 47.1677 | 328814.9 | 8078 | 1354 | 26.25848 | 666381.4 | 2141 | 1621 | 10.9879 | 73906.19 | 589 | 1498 | 201.9997 | 156398 | 354 | 1249 | 100.9998 | 112324.2 | 1.82018 | 0.6233 | 363.631 | 0.58206 | 257.825 | 1.39273 | 249.495 | 0.60923 | 249.495 | 121.6604 | 65.67403
CN_K1-41-extended-h | 14143 | 1583.369 | 58.84065 | 1307189.3 | 14607 | 1353 | 64.82917 | 2974959.2 | 20485 | 1604 | 19.99939 | 1287070.3 | 4599 | 1476 | 202 | 1459265.4 | 7247 | 1246 | 101 | 2299477.4 | 1.0328 | 0.53417 | 403.294 | 0.56544 | 237.05 | 1.30119 | 229.153 | 0.67705 | 229.153 | 228.4978 | 150.7809
CN_K1-41-extended-i | 5924 | 1594.687 | 42.69479 | 397291.7 | 7521 | 1347 | 48.68846 | 1150405.9 | 3315 | 1614 | 13.59383 | 141571.2 | 1078 | 1524 | 201.9904 | 178864 | 786 | 1200 | 100.9952 | 249386.4 | 1.26958 | 0.681 | 337.955 | 0.66105 | 356.562 | 1.95031 | 373.402 | 0.65954 | 373.402 | 167.2594 | 100.9442
CN_K8X-16_00 | 3272.846 | 1591.14 | 41.14024 | 119467.6 | 5802.629 | 1351.59 | 30.35173 | 312333.7 | 1922.782 | 1614.47 | 11.97808 | 40964.08 | na | na | 0 | na | na | na | na | na | 1.77296 | 0.66065 | 347.01 | 0.68783 | na | 2.20344 | na | 0.66065 | 347.01 | 125.7999 | 62.89993
CN_K8X-16_01 | 27792.39 | 1586.87 | 60.95587 | 1502173.5 | 26512.97 | 1355.68 | 100.1 | 4704001.2 | 23413.01 | 1611.96 | 16.1 | 669414.2 | na | na | 0 | na | na | na | na | na | 0.95396 | 0.68415 | 336.553 | 0.67903 | na | 2.11556 | na | 0.68415 | 336.553 | 293.3559 | 146.6779
CN_K8X-16_03 | 8979 | 1587.303 | 45.58752 | 642974.1 | 11235 | 1361 | 81.71431 | 2884169.0 | 15736 | 1611 | 18.40729 | 909983.7 | 1567 | 1524 | 169.6865 | 247341.7 | 2490 | 1249 | 84.84324 | 663691.3 | 1.25125 | 0.65 | 351.75 | 0.66337 | 359.462 | 1.9707 | 377.933 | 0.69961 | 377.933 | 245.8307 | 143.2839
CN_K8X-16_05 | 6420 | 1590.192 | 55.27212 | 557391.9 | 9512 | 1346 | 44.80248 | 1338823.6 | 4822 | 1609 | 16.2485 | 246144.4 | 1329 | 1475 | 201.9998 | 385695.4 | 1187 | 1200 | 100.9999 | 376635.5 | 1.48161 | 0.62492 | 362.91 | 0.59058 | 268.475 | 1.44249 | 260.553 | 0.63672 | 260.553 | 177.3741 | 107.698
CN_K8X-16_07 | 7424 | 1596.284 | 41.24625 | 480996.5 | 11509 | 1351 | 35.73483 | 1292048.5 | 4161 | 1617 | 12.51591 | 163609.9 | 1098 | 1524 | 201.9992 | 180515 | 946 | 1202 | 100.9996 | 300165.2 | 1.55024 | 0.66715 | 344.118 | 0.65866 | 353.575 | 1.92967 | 368.815 | 0.65106 | 368.815 | 137.7477 | 74.57879
LN_KP2A_powder_03 | 9430 | 1589.308 | 58.10323 | 860659.8 | 14256 | 1351 | 69.89936 | 3130548.1 | 10002 | 1610 | 17.55276 | 551546 | 3234 | 1524 | 201.9995 | 777996.5 | 2828 | 1243 | 100.9997 | 897323.8 | 1.51177 | 0.68913 | 334.337 | 0.64776 | 339.95 | 1.83904 | 348.675 | 0.71188 | 348.675 | 233.0075 | 148.9063
LN_KP2A_powder_05 | 2478 | 1594.531 | 41.02512 | 159687.4 | 3332 | 1347 | 53.0453 | 555266.4 | 4182 | 1610 | 14.64698 | 192433.9 | 798 | 1491 | 201.9056 | 198111.7 | 1086 | 1249 | 100.9528 | 344427.5 | 1.34463 | 0.61193 | 368.691 | 0.6205 | 305.875 | 1.63511 | 303.357 | 0.72395 | 303.357 | 176.4097 | 135.7026
LN_KP2A_powder_06 | 6544 | 1594.966 | 49.77857 | 511688 | 8548 | 1351 | 44.44545 | 1193552.1 | 3339 | 1616 | 12.58852 | 132050.7 | 1634 | 1521 | 201.9919 | 462501.3 | 1047 | 1246 | 100.996 | 332200.4 | 1.30623 | 0.64962 | 351.919 | 0.57969 | 254.862 | 1.37922 | 246.493 | 0.62935 | 246.493 | 163.8465 | 111.4124
LN_KP2A_powder_07 | 8116 | 1596.458 | 43.64608 | 556425.2 | 8887 | 1342 | 46.53105 | 1299114.8 | 5654 | 1612 | 13.06874 | 232134.1 | 1169 | 1475 | 201.9634 | 324094.4 | 1519 | 1202 | 100.9817 | 481892.4 | 1.09499 | 0.62227 | 364.089 | 0.61548 | 299.6 | 1.60068 | 295.706 | 0.65448 | 295.706 | 162.8457 | 102.3163
LN_KP2A_powder_09 | 9890 | 1596.318 | 40.42414 | 627995.6 | 10880 | 1343 | 50.63077 | 1730585.0 | 8618 | 1613 | 13.45384 | 364252.2 | 1957 | 1520 | 201.9967 | 362305.1 | 1861 | 1200 | 100.9984 | 590486.8 | 1.1001 | 0.63558 | 358.166 | 0.63147 | 319.587 | 1.71353 | 320.784 | 0.63375 | 320.784 | 168.5934 | 107.8685
LN_KP2A_sed_00 | 28689 | 1599.313 | 38.17732 | 1720443.4 | 21328 | 1344 | 55.43188 | 3714148.6 | 20391 | 1613 | 11.75747 | 753185.4 | 5289 | 1497 | 201.913 | 1107115.4 | 6837 | 1249 | 100.9565 | 2168450.2 | 0.74342 | 0.60023 | 373.897 | 0.62161 | 307.262 | 1.64284 | 305.075 | 0.71104 | 305.075 | 172.556 | 132.7868
LN_KP2A_sed_01 | 2393.773 | 1595.74 | 46.36726 | 98456.21 | 3716.88 | 1345.68 | 47.20089 | 311029.2 | 1855.131 | 1612.7 | 12.93918 | 42672.82 | na | na | 0 | na | na | na | na | na | 1.55272 | 0.68787 | 334.897 | 0.69144 | na | 2.24094 | na | 0.68787 | 334.897 | 166.6474 | 83.3237
LN_KP2A_sed_02 | 2869 | 1592.021 | 47.9475 | 216080.7 | 5938 | 1353 | 24.3851 | 454898.1 | 1220 | 1619 | 12.3034 | 47155.74 | 190 | 1513 | 201.9989 | 27485.72 | 204 | 1200 | 100.9994 | 64728.96 | 2.06971 | 0.63344 | 359.119 | 0.64123 | 331.787 | 1.78736 | 337.191 | 0.62572 | 337.191 | 121.3245 | 60.89516
LN_KP2A_sed_04 | 1991 | 1598.832 | 42.55778 | 133097.5 | 2380 | 1347 | 45.99599 | 343911.3 | 967 | 1616 | 11.32913 | 34416.96 | 373 | 1524 | 201.9973 | 95688 | 357 | 1208 | 100.9986 | 113274.8 | 1.19537 | 0.67245 | 341.759 | 0.63463 | 323.537 | 1.73701 | 326.002 | 0.65222 | 326.002 | 157.208 | 107.7071
LN_KP2A_sed_05 | 889 | 1593.242 | 42.09845 | 58787.83 | 1538 | 1342 | 58.98685 | 285010.6 | 2152 | 1610 | 16.08397 | 108738.9 | 306 | 1503 | 201.9837 | 59875.8 | 261 | 1200 | 100.9918 | 82808.75 | 1.73003 | 0.6298 | 360.739 | 0.61795 | 302.687 | 1.61748 | 299.44 | 0.6503 | 299.44 | 192.2401 | 130.8331
LN_KP3B_ext_03 | 5667.606 | 1586.31 | 55.14647 | 277171 | 11942.48 | 1344.65 | 46.04442 | 974874.4 | 7130.141 | 1606.14 | 16.09998 | 203861.6 | na | na | 0 | na | na | na | na | na | 2.10714 | 0.66959 | 343.032 | 0.67997 | na | 2.12476 | na | 0.66959 | 343.032 | 179.4353 | 89.71764
LN_KP3B_ext_05 | 5427.732 | 1576.29 | 24.07359 | 116198.4 | 2278.596 | 1349.08 | 50.72984 | 204922.7 | 1830.89 | 1608.77 | 16.1 | 52347.97 | na | na | 0 | na | na | na | na | na | 0.4198 | 0.5487 | 396.828 | na | na | na | na | 0.5487 | 396.828 | 157.7333 | 78.86663
LN_KP3B_ext_07 | 1415 | 1577.942 | 60.60668 | 134709 | 1784 | 1348 | 69.78836 | 391135.6 | 1979 | 1604 | 21.95795 | 136517.1 | 508 | 1493 | 201.9478 | 113498.1 | 392 | 1200 | 100.9739 | 124349.7 | 1.26077 | 0.59051 | 378.223 | 0.57262 | 246.025 | 1.33988 | 237.751 | 0.653 | 237.751 | 244.0993 | 154.536
LN_KP3B_ext_08 | 12658 | 1598.275 | 38.40237 | 763559.1 | 11706 | 1344 | 48.25447 | 1774579.9 | 7710 | 1614 | 12.12873 | 293777.9 | 2123 | 1517 | 201.9945 | 420687.6 | 2284 | 1249 | 100.9972 | 724694.8 | 0.92479 | 0.62663 | 362.149 | 0.62838 | 315.725 | 1.69095 | 315.766 | 0.65356 | 315.766 | 159.1688 | 113.6641
SED_taiwan_16_16 | 927 | 1584.577 | 48.17169 | 70144.09 | 1469 | 1338 | 65.53169 | 302428.5 | 1730 | 1604 | 17.95132 | 97564.53 | 288 | 1499 | 147.5869 | 55042.34 | 221 | 1201 | 73.79346 | 51234.17 | 1.58468 | 0.64327 | 354.744 | 0.61355 | 297.187 | 1.5877 | 292.822 | 0.67885 | 292.822 | 215.1377 | 131.6449
SED_taiwan_16_1a | 8510 | 1600.289 | 41.54175 | 555307.9 | 6461 | 1340 | 61.64829 | 1251325.4 | 3575 | 1614 | 11.98529 | 134609 | 1891 | 1524 | 154.4769 | 600014.8 | 800 | 1200 | 77.23845 | 194121.2 | 0.75922 | 0.6446 | 354.153 | 0.52842 | 190.775 | 1.12056 | 189.013 | 0.63967 | 189.013 | 188.8089 | 138.1979
SED_taiwan_16_1b | 18273 | 1588.673 | 45.52621 | 1306745.1 | 21290 | 1338 | 65.44611 | 4377327.0 | 19566 | 1606 | 16.14362 | 992321.7 | 4660 | 1512 | 149.9371 | 962009.6 | 3244 | 1200 | 74.96856 | 764028.4 | 1.1651 | 0.65564 | 349.24 | 0.61188 | 295.1 | 1.57658 | 290.351 | 0.67458 | 290.351 | 208.7057 | 131.7964
SED_taiwan_16_1C | 3959.45 | 1575.77 | 17.35361 | 61297.74 | 150.5579 | 1371.38 | 100.1 | 26712.38 | 191.3026 | 1608.03 | 16.1 | 5469.639 | na | na | 0 | na | na | na | na | na | 0.03802 | 0.28575 | 513.841 | na | na | na | na | 0.28575 | 513.841 | 249.7536 | 124.8768
SED_taiwan_2_113 | 877 | 1570.873 | 82 | 112962.2 | 715 | 1364 | 101 | 226869.9 | 555 | 1605 | 27.34952 | 47686.15 | 375 | 1517 | 202 | 97091.36 | 219 | 1232 | 101 | 69488.83 | 0.81527 | 0.58544 | 380.479 | 0.53484 | 198.8 | 1.14983 | 195.517 | 0.58798 | 195.517 | 338.699 | 156.3
SED_taiwan_2_115 | 950 | 1569.399 | 73.34321 | 109446.8 | 789 | 1373 | 100.9971 | 250343.1 | 786 | 1605 | 28.56786 | 70542.33 | 225 | 1513 | 201.9951 | 37437.35 | 238 | 1243 | 100.9975 | 75515.69 | 0.83052 | 0.58174 | 382.125 | 0.59979 | 279.987 | 1.4987 | 273.044 | 0.59002 | 273.044 | 332.4732 | 156.3
SED_taiwan_2_117 | 824 | 1570.64 | 77.64093 | 100493.4 | 673 | 1365 | 100.991 | 213524.2 | 566 | 1604 | 27.28087 | 48509.21 | 306 | 1515 | 201.9764 | 73631.23 | 203 | 1227 | 100.9882 | 64404.5 | 0.81674 | 0.58898 | 378.903 | 0.55523 | 224.287 | 1.24836 | 217.413 | 0.58705 | 217.413 | 334.1846 | 156.3
SED_taiwan_2_1aext1 | 2153 | 1567 | 82 | 277317.6 | 2450 | 1364 | 90.77893 | 698715.9 | 2656 | 1603 | 34.51123 | 287963.9 | 1174 | 1498 | 167.9323 | 369125.3 | 680 | 1249 | 83.96613 | 179375.3 | 1.13794 | 0.55278 | 395.012 | 0.48446 | 135.825 | 0.93973 | 148.828 | 0.62296 | 148.828 | 332.5803 | 156.3
SED_taiwan_3_14 | 450 | 1568.208 | 81.96576 | 57938.13 | 474 | 1358 | 100.9843 | 150377 | 375 | 1601 | 30.77958 | 36261.31 | 202 | 1504 | 201.9555 | 50399.53 | 130 | 1217 | 100.9778 | 41240 | 1.05333 | 0.61484 | 367.396 | 0.56992 | 242.65 | 1.32516 | 234.48 | 0.6213 | 234.48 | 345.4934 | 156.3
SED_taiwan_3_16 | 767 | 1567.035 | 79.72826 | 96056.59 | 696 | 1360 | 100.9489 | 220729.5 | 567 | 1602 | 27.45309 | 48901.68 | 240 | 1492 | 201.8644 | 57392.17 | 175 | 1224 | 100.9322 | 55490.32 | 0.90743 | 0.6036 | 372.398 | 0.57717 | 251.712 | 1.36505 | 243.344 | 0.62176 | 243.344 | 336.5322 | 156.3
SED_taiwan_3_18 | 674 | 1567 | 82 | 86814.7 | 637 | 1358 | 101 | 202120.5 | 482 | 1603 | 28.72771 | 43500.83 | 354 | 1509 | 202 | 104099.5 | 182 | 1219 | 101 | 57748.70738 | 0.9451 | 0.60799 | 370.444 | 0.52574 | 187.425 | 1.10858 | 186.351 | 0.60955 | 186.351 | 341.4554 | 156.3
SED_taiwan_3_19 | 907 | 1577.076 | 74.3085 | 105868.1 | 835 | 1339 | 100.9978 | 264940.2 | 507 | 1600 | 19.37719 | 30863.73 | 195 | 1490 | 159.8332 | 57437.94 | 126 | 1201 | 79.9166 | 31634.21 | 0.92061 | 0.65959 | 347.482 | 0.60433 | 285.662 | 1.52739 | 279.42 | 0.64612 | 279.42 | 315.0584 | 154.1028
SED_taiwan_3_1aext | 4246 | 1581.259 | 59.30973 | 395571.9 | 5244 | 1352 | 89.69766 | 1477724.0 | 4969 | 1606 | 24.06941 | 375737 | 1723 | 1524 | 128.707 | 538713.9 | 842 | 1231 | 64.35348 | 170229 | 1.23504 | 0.65704 | 348.617 | 0.55712 | 226.65 | 1.25795 | 219.544 | 0.64226 | 219.544 | 286.8439 | 156.3
SED_taiwan_3_1bext | 1325.952 | 1579.77 | 22.46755 | 26506.09 | 182.7041 | 1357.76 | 26.8287 | 8694.094 | 129.7953 | 1624.27 | 16.1 | 3711.049 | na | na | 0 | na | na | na | na | na | 0.13779 | 0.22343 | 541.573 | na | na | na | na | 0.22343 | 541.573 | 108.3249 | 54.16247
SED_taiwan_3_21 | 346.2801 | 1576.41 | 15.71596 | 4861.403 | 11.17802 | 1352.84 | 15.57741 | 309.2638 | 4.018947 | 1625 | 11.80428 | 84.38833 | na | na | 0 | na | na | na | na | na | 0.03228 | 0.05885 | 614.811 | na | na | na | na | 0.05885 | 614.811 | 70.47935 | 35.23968
SED_taiwan_5_110 | 896 | 1574.586 | 74.08323 | 104267.1 | 745 | 1361 | 101 | 236388.9 | 628 | 1602 | 21.43387 | 42287.27 | 194 | 1524 | 202 | 54580.37 | 215 | 1237 | 101 | 68219.61 | 0.83147 | 0.61729 | 366.305 | 0.60229 | 283.112 | 1.51444 | 276.542 | 0.61266 | 276.542 | 318.9509 | 156.3
SED_taiwan_5_16 | 552 | 1571.092 | 76.86197 | 66645.39 | 552 | 1360 | 100.9886 | 175130.1 | 380 | 1602 | 30.57337 | 36498.62 | 281 | 1509 | 201.9748 | 68023.93 | 155 | 1226 | 100.9874 | 49175.46 | 1 | 0.62934 | 360.943 | 0.56718 | 239.225 | 1.31044 | 231.208 | 0.62328 | 231.208 | 339.9859 | 156.3
SED_taiwan_5_1bext | 3287 | 1573.713 | 81.99138 | 423338.1 | 3310 | 1365 | 93.80153 | 975410.4 | 3003 | 1605 | 30.00224 | 283047 | 1038 | 1496 | 173.8856 | 293518.2 | 924 | 1249 | 86.94282 | 252380.1 | 1.00699 | 0.57998 | 382.908 | 0.55114 | 219.175 | 1.2279 | 212.866 | 0.63591 | 212.866 | 329.5989 | 156.3
SED_taiwan_6_110 | 714 | 1567 | 82 | 91966.91 | 684 | 1357 | 101 | 217033.6 | 568 | 1601 | 28.97728 | 51707.73 | 355 | 1491 | 202 | 112641.7 | 210 | 1220 | 101 | 66633.12 | 0.95798 | 0.60168 | 373.252 | 0.52532 | 186.9 | 1.1067 | 185.933 | 0.62933 | 185.933 | 341.9546 | 156.3
SED_taiwan_6_14 | 220.9323 | 1577.74 | 17.34422 | 3418.51 | 7.173793 | 1337.19 | 55.37538 | 704.2249 | 6.460005 | 1605 | 13.66975 | 156.9383 | na | na | 0 | na | na | na | na | na | 0.03247 | 0.16455 | 567.775 | na | na | na | na | 0.16455 | 567.775 | 155.4345 | 77.71725
SED_taiwan_6_15 | 210.2978 | 1579.24 | 16.88804 | 3169.521 | 11.74318 | 1348.82 | 21.62007 | 450.4869 | 3.276985 | 1625 | 16.1 | 93.69408 | na | na | 0 | na | na | na | na | na | 0.05584 | 0.1213 | 587.021 | na | na | na | na | 0.1213 | 587.021 | 92.32817 | 46.16409
SED_taiwan_6_17 | 202.2031 | 1573.95 | 16.15896 | 2917.503 | 10.2067 | 1356.42 | 31.7531 | 574.7275 | 6.244153 | 1605.92 | 9.242423 | 102.889 | na | na | 0 | na | na | na | na | na | 0.05047 | 0.15986 | 569.862 | na | na | na | na | 0.15986 | 569.862 | 98.15001 | 49.07501
SED_taiwan_6_1aext | 1455.075 | 1581.8 | 17.03547 | 22119.08 | 73.77814 | 1352.14 | 21.12736 | 2765.885 | 35.52212 | 1616.86 | 6.405306 | 408.0878 | na | na | 0 | na | na | na | na | na | 0.0507 | 0.10935 | 592.339 | na | na | na | na | 0.10935 | 592.339 | 72.1008 | 36.0504
SED_taiwan_6_1bext | 4589 | 1570.882 | 81.98681 | 590991.9 | 4355 | 1353 | 100.9934 | 1381753.7 | 4314 | 1607 | 28.93368 | 392132.9 | 1580 | 1475 | 2.016483 | 451535 | 823 | 1248 | 1.008242 | 2606.838 | 0.949 | 0.58428 | 380.995 | 0.49107 | 144.087 | 0.96493 | 154.428 | 0.61573 | 154.428 | 341.841 | 156.3
SED_taiwan_6_2a | 1805.43 | 1569.63 | 14.4337 | 23311.87 | 38.38969 | 1357.87 | 100.1 | 6811.2 | 35.56666 | 1610.87 | 16.1 | 1016.906 | na | na | 0 | na | na | na | na | na | 0.02126 | 0.21872 | 543.669 | na | na | na | na | 0.21872 | 543.669 | 246.8337 | 123.4169
SED_taiwan_6_2b1 | 2439 | 1587.119 | 59.27087 | 227076.7 | 2644 | 1350 | 45.13713 | 374925.5 | 1690 | 1608 | 16.93532 | 89914.46 | 707 | 1494 | 201.544 | 224330.7 | 534 | 1249 | 100.772 | 169056 | 1.08405 | 0.54186 | 399.872 | 0.50122 | 156.775 | 1.00491 | 163.313 | 0.60498 | 163.313 | 183.4158 | 126.0733
SED_taiwan01_1_odd2 | 43091 | 1586.008 | 45.38384 | 3071902.0 | 82962 | 1340 | 60.4102 | 15744867.4 | 137885 | 1607 | 15.87681 | 6877486.2 | 17223 | 1506 | 137.7477 | 3495679.4 | 17010 | 1234 | 68.87387 | 3680512.7 | 1.92527 | 0.61277 | 368.317 | 0.59096 | 268.95 | 1.44479 | 261.064 | 0.65754 | 261.064 | 197.9579 | 138.8912
SED_taiwan01_110 | 2377 | 1576.78 | 66.67502 | 248949.8 | 2351 | 1366 | 100.9986 | 745963.5 | 2485 | 1606 | 22.75323 | 177631.1 | 349 | 1524 | 132.6446 | 67124.49 | 428 | 1249 | 66.32228 | 89176.97 | 0.98906 | 0.63619 | 357.895 | 0.62847 | 315.837 | 1.69157 | 315.904 | 0.61954 | 315.904 | 314.1787 | 156.3
SED_taiwan01_112 | 761.0011 | 1564.43 | 42.05852 | 28397.16 | 292.1351 | 1329.51 | 76.08593 | 39396.99 | 85.12065 | 1605 | 14.29972 | 2162.709 | na | na | 0 | na | na | na | na | na | 0.38388 | 0.56316 | 390.393 | na | na | na | na | 0.56316 | 390.393 | 222.8298 | 111.4149
SED_taiwan01_119 | 1270 | 1567 | 82 | 163582.6 | 1398 | 1355 | 101 | 443586.2 | 1350 | 1600 | 31.021 | 131564.6 | 731 | 1497 | 202 | 231946.7 | 376 | 1222 | 101 | 119305 | 1.10078 | 0.60046 | 373.795 | 0.51642 | 175.775 | 1.06791 | 177.313 | 0.62067 | 177.313 | 346.042 | 156.3
SED_taiwan01_120 | 2215 | 1583.097 | 45.08908 | 156878.9 | 4793 | 1340 | 60.66028 | 913400.7 | 8575 | 1606 | 16.17911 | 435851.3 | 1004 | 1504 | 135.948 | 201471.7 | 963 | 1235 | 67.97401 | 205645.3 | 2.16388 | 0.60645 | 371.129 | 0.58489 | 261.362 | 1.40901 | 253.113 | 0.65283 | 253.113 | 198.7679 | 138.973
SED_taiwan01_17 | 926 | 1567 | 81.99997 | 119273.6 | 911 | 1360 | 101 | 289060.8 | 854 | 1601 | 30.17302 | 80951.73 | 465 | 1506 | 202 | 131395.2 | 261 | 1221 | 101 | 82815.44 | 0.9838 | 0.59078 | 378.102 | 0.52861 | 191.012 | 1.12139 | 189.197 | 0.60147 | 189.197 | 344.346 | 156.3
SED_taiwan01_18 | 1027 | 1567 | 82 | 132282.9 | 988 | 1357 | 101 | 313493 | 835 | 1601 | 31.48289 | 82586.79 | 345 | 1489 | 202 | 96362.66 | 252 | 1238 | 101 | 79959.75 | 0.96202 | 0.59332 | 376.972 | 0.55833 | 228.162 | 1.26417 | 220.926 | 0.62533 | 220.926 | 346.9658 | 156.3
SED_taiwan01_411 | 525 | 1567.006 | 69.23089 | 57092.46 | 526 | 1365 | 100.9784 | 166864.4 | 601 | 1603 | 27.60476 | 52120.43 | 159 | 1517 | 164.1686 | 30092.87 | 85 | 1228 | 82.08429 | 21919.39 | 1.0019 | 0.60441 | 372.037 | 0.5754 | 249.5 | 1.35517 | 241.148 | 0.58687 | 241.148 | 326.3972 | 156.3
SED_taiwan08_1_grap | 8220.017 | 1565.94 | 20.00706 | 146475.7 | 399.1314 | 1346.94 | 62.12264 | 43953.86 | 350.3644 | 1605 | 16.1 | 10017.46 | na | na | 0 | na | na | na | na | na | 0.04855 | 0.21927 | 543.424 | na | na | na | na | 0.21927 | 543.424 | 176.4524 | 88.22618
SED_taiwan08_15 | 700.6662 | 1566.54 | 21.95406 | 13688.92 | 93.03419 | 1340.49 | 61.53167 | 10147.84 | 62.33519 | 1605 | 16.1 | 1782.26 | na | na | 0 | na | na | na | na | na | 0.13277 | 0.3961 | 464.735 | na | na | na | na | 0.3961 | 464.735 | 177.2174 | 88.6087
SED_taiwan08_2_grap | 12213.09 | 1572.03 | 19.54655 | 212670.9 | 498.0409 | 1347.84 | 48.46821 | 42794.63 | 295.219 | 1609.34 | 16.1 | 8440.769 | na | na | 0 | na | na | na | na | na | 0.04077 | 0.16215 | 568.843 | na | na | na | na | 0.16215 | 568.843 | 148.683 | 74.34148
SED_taiwan08_21 | 864.9985 | 1571.97 | 22.32813 | 17185.07 | 100.8598 | 1358.44 | 100.1 | 17894.8 | 108.3194 | 1607.32 | 16.1 | 3097.021 | na | na | 0 | na | na | na | na | na | 0.1166 | 0.46873 | 432.415 | na | na | na | na | 0.46873 | 432.415 | 254.7281 | 127.3641
SED_taiwan08_35 | 2465 | 1572.141 | 75.85967 | 293729.4 | 2127 | 1371 | 100.9987 | 674889.4 | 1711 | 1607 | 26.77712 | 143934 | 1133 | 1524 | 201.9977 | 256946.2 | 626 | 1239 | 100.9988 | 198627.9 | 0.86288 | 0.60661 | 371.058 | 0.55704 | 226.55 | 1.25756 | 219.457 | 0.58962 | 219.457 | 331.4112 | 156.3
SED_taiwan08_4_grap15 | 1328 | 1574.456 | 78.69123 | 164151.2 | 1061 | 1352 | 100.9931 | 336633 | 737 | 1603 | 20.40729 | 47250.05 | 350 | 1487 | 201.9806 | 104336.1 | 273 | 1221 | 100.9903 | 86614.75 | 0.79894 | 0.61425 | 367.658 | 0.57274 | 246.175 | 1.3405 | 237.888 | 0.62624 | 237.888 | 321.4921 | 153.0714
SED_taiwan08_4_grap16 | 2997 | 1569.941 | 78.75848 | 370769.2 | 2161 | 1350 | 100.9986 | 685677.1 | 1742 | 1601 | 23.33498 | 127704.2 | 796 | 1475 | 201.9658 | 241753.7 | 570 | 1200 | 100.9829 | 180830.7 | 0.72105 | 0.57904 | 383.327 | 0.53929 | 204.362 | 1.17059 | 200.131 | 0.60234 | 200.131 | 327.4257 | 156.3
SED_taiwan08_4_grap4 | 2046 | 1572.434 | 79.04766 | 254047.1 | 1945 | 1359 | 100.9925 | 617103.5 | 1689 | 1603 | 26.54621 | 140858.1 | 679 | 1500 | 201.9817 | 179165.7 | 531 | 1229 | 100.9908 | 168471.3 | 0.95063 | 0.60978 | 369.647 | 0.57777 | 252.462 | 1.36842 | 244.093 | 0.62348 | 244.093 | 334.125 | 156.3
SED_taiwan08_4_grap5 | 1649 | 1573.775 | 67.30281 | 174330.5 | 1686 | 1358 | 100.9867 | 534898.5 | 1880 | 1605 | 23.84653 | 140842.1 | 464 | 1497 | 173.4727 | 119528.6 | 370 | 1249 | 86.73637 | 100821.3 | 1.02243 | 0.62923 | 360.992 | 0.59389 | 272.612 | 1.46242 | 264.982 | 0.63083 | 264.982 | 316.9693 | 156.3
SED_taiwan08_4_grap7 | 1072 | 1577.06 | 77.31921 | 130197.2 | 983 | 1359 | 100.9974 | 311898.4 | 714 | 1605 | 22.55065 | 50583.25 | 306 | 1515 | 201.9914 | 97089.78 | 270 | 1242 | 100.9957 | 85667.49 | 0.91697 | 0.63306 | 359.288 | 0.5886 | 266 | 1.43076 | 257.946 | 0.63756 | 257.946 | 324.4153 | 156.3
SED_taiwan08_45 | 666.1978 | 1575.34 | 17.9469 | 10661.69 | 53.56376 | 1352.81 | 48.79434 | 4633.472 | 39.48794 | 1615.25 | 16.09979 | 1129.007 | na | na | 0 | na | na | na | na | na | 0.0804 | 0.28211 | 515.461 | na | na | na | na | 0.28211 | 515.461 | 147.7352 | 73.86758
SED_taiwan08_5_grap1 | 6249.712 | 1578.55 | 20.24299 | 112666.3 | 740.1668 | 1356.63 | 73.89796 | 96947.58 | 858.0795 | 1612.13 | 16.1 | 24533.83 | na | na | 0 | na | na | na | na | na | 0.11843 | 0.41404 | 456.752 | na | na | na | na | 0.41404 | 456.752 | 200.2389 | 100.1194
SED_taiwan08_5_grap2 | 8695.743 | 1579.04 | 14.65755 | 113989.8 | 88.73671 | 1356.49 | 100.1 | 15743.9 | 87.10655 | 1615.01 | 10.13632 | 1572.586 | na | na | 0 | na | na | na | na | na | 0.0102 | 0.1199 | 587.644 | na | na | na | na | 0.1199 | 587.644 | 235.1302 | 117.5651
SED_taiwan08_52 | 757.7061 | 1578.34 | 16.55773 | 11198.47 | 40.4981 | 1352 | 29.20831 | 2097.831 | 27.23001 | 1608.88 | 16.1 | 778.5483 | na | na | 0 | na | na | na | na | na | 0.05344 | 0.14904 | 574.677 | na | na | na | na | 0.14904 | 574.677 | 107.1744 | 53.58718
SED_taiwan08_613 | 644 | 1567 | 81.9999 | 82950.44 | 579 | 1363 | 100.9998 | 183716.7 | 528 | 1603 | 31.66099 | 52517.97 | 266 | 1501 | 201.9996 | 69959.81 | 165 | 1231 | 100.9998 | 52354.49 | 0.89906 | 0.57558 | 384.866 | 0.5347 | 198.625 | 1.14916 | 195.368 | 0.59978 | 195.368 | 347.3215 | 156.3
SED_taiwan08_63 | 1860 | 1573.884 | 66.78498 | 195124.3 | 1468 | 1376 | 100.9999 | 465796.8 | 1426 | 1606 | 25.21582 | 112964.5 | 820 | 1524 | 201.9998 | 146403.2 | 439 | 1248 | 100.9999 | 139294.8 | 0.78924 | 0.60189 | 373.158 | 0.57106 | 244.075 | 1.33135 | 235.855 | 0.5747 | 235.855 | 319.2164 | 156.3
SED_taiwan08_69 | 885 | 1567 | 82 | 113992.6 | 807 | 1355 | 101 | 256061.6 | 700 | 1602 | 27.81656 | 61171.76 | 276 | 1488 | 202 | 70339.45 | 183 | 1225 | 101 | 58066.01 | 0.91186 | 0.59379 | 376.763 | 0.56131 | 231.887 | 1.27952 | 224.337 | 0.61717 | 224.337 | 339.6331 | 156.3
SH_K11-0-extended-b | 4863.545 | 1588.65 | 78.58092 | 338809.6 | 5099.789 | 1359.46 | 100.1 | 904818 | 2182.592 | 1617.56 | 16.1 | 62403.69 | na | na | 0 | na | na | na | na | na | 1.04857 | 0.69279 | 332.708 | 0.6917 | na | 2.2436 | na | 0.69279 | 332.708 | 310.9809 | 155.4905
SH_K11-0-extended-h | 6441 | 1602.467 | 81.99095 | 829542.7 | 4645 | 1367 | 86.15159 | 1257183.1 | 512 | 1600 | 25.84877 | 41577.59 | 531 | 1524 | 108.5393 | 168473.2 | 771 | 1249 | 54.26965 | 131450.1 | 0.72116 | 0.59069 | 378.142 | 0.57187 | 245.087 | 1.33574 | 236.831 | 0.63192 | 236.831 | 305.9917 | 156.2992
SH_K11-5_02 | 7660 | 1589.889 | 48.47378 | 583250.6 | 12796 | 1350 | 59.51427 | 2392461.0 | 20438 | 1609 | 17.75843 | 1140230.2 | 4394 | 1493 | 136.9794 | 1394171.1 | 3575 | 1249 | 68.48972 | 769220.7 | 1.67049 | 0.58126 | 382.339 | 0.5035 | 159.625 | 1.01412 | 165.36 | 0.68201 | 165.36 | 203.0192 | 156.3
SH_K11-5_03 | 10781 | 1587.047 | 73.94218 | 1252191.6 | 9192 | 1350 | 91.49281 | 2642083.1 | 3598 | 1605 | 18.44148 | 208452.2 | 2477 | 1514 | 202 | 785953.6 | 1597 | 1200 | 101 | 506729 | 0.85261 | 0.64398 | 354.428 | 0.5836 | 259.75 | 1.40159 | 251.464 | 0.63869 | 251.464 | 293.8108 | 156.2939
SH_K11-5_05 | 782 | 1572.234 | 21.0773 | 25890.55 | 8940 | 1345 | 74.43209 | 2090485.8 | 12664 | 1600 | 25.64652 | 1020349.2 | 3485 | 1524 | 175.6492 | 1105771.7 | 2456 | 1229 | 87.82461 | 677632.3 | 11.43222 | 0.66645 | 344.429 | 0.56261 | 233.512 | 1.28629 | 225.842 | 0.66164 | 225.842 | 221.2345 | 156.2937
SH_K11-5_06 | 12318 | 1589.34 | 41.19092 | 797005.2 | 13797 | 1333 | 59.99321 | 2600376.8 | 11448 | 1605 | 14.16381 | 509400.3 | 2425 | 1511 | 201.9094 | 475648.2 | 2663 | 1200 | 100.9547 | 844592.7 | 1.12006 | 0.6656 | 344.808 | 0.65906 | 354.075 | 1.93314 | 369.586 | 0.6934 | 369.586 | 189.505 | 114.0335
SH_K11-5_07 | 7568 | 1594.985 | 50.59222 | 601429 | 7669 | 1350 | 47.81707 | 1152049.7 | 6908 | 1612 | 15.50561 | 336504.3 | 1887 | 1487 | 182.4634 | 598745.3 | 2073 | 1249 | 91.23168 | 594147.8 | 1.01334 | 0.55122 | 395.707 | 0.53191 | 195.137 | 1.13634 | 192.52 | 0.65408 | 192.52 | 177.2376 | 129.077
SH_K11-5_08 | 2951.652 | 1579.97 | 15.87588 | 41853.16 | 204.3139 | 1354.9 | 19.9202 | 7222.933 | 160.4111 | 1611.01 | 16.09999 | 4586.399 | na | na | 0 | na | na | na | na | na | 0.06922 | 0.13459 | 581.107 | na | na | na | na | 0.13459 | 581.107 | 87.91627 | 43.95813
SH_L9-0-extended-b | 11400 | 1597.914 | 37.48853 | 671309.5 | 12890 | 1343 | 48.52631 | 1965077.6 | 7832 | 1615 | 12.14658 | 298865.9 | 1659 | 1524 | 122.4852 | 258903.9 | 1300 | 1218 | 61.24262 | 250119 | 1.1307 | 0.66947 | 343.085 | 0.64315 | 334.187 | 1.80232 | 340.515 | 0.66749 | 340.515 | 158.8343 | 99.50949
SH_L9-0-extended-c | 6659.625 | 1577.32 | 17.48115 | 103847.9 | 1212.504 | 1353.29 | 35.1537 | 75579.66 | 555.3498 | 1612.09 | 16.1 | 15878.31 | na | na | 0 | na | na | na | na | na | 0.18206 | 0.38698 | 468.793 | na | na | na | na | 0.38698 | 468.793 | 119.9885 | 59.99427
SH_L9-0-extended-d | 5990 | 1594.521 | 37.81829 | 355834.6 | 7340 | 1347 | 39.85635 | 919058.3 | 5250 | 1614 | 12.29694 | 202817.7 | 670 | 1524 | 81.05082 | 68786.81 | 235 | 1249 | 40.52541 | 29918.84 | 1.22537 | 0.62194 | 364.236 | 0.60198 | 282.725 | 1.51246 | 276.102 | 0.6155 | 276.102 | 142.1249 | 75.97025
SH_L9-0-extended-f | 7837 | 1592.84 | 43.33701 | 533492.5 | 9017 | 1345 | 53.38694 | 1512330.0 | 8299 | 1611 | 14.72867 | 384006.8 | 1732 | 1504 | 201.994 | 426151.8 | 2217 | 1225 | 100.997 | 703434.5 | 1.15056 | 0.6224 | 364.032 | 0.6225 | 308.375 | 1.64906 | 306.457 | 0.70547 | 306.457 | 179.5682 | 125.6308
SH_L9-0-extended-g | 1421.514 | 1578.77 | 50.33005 | 63455.05 | 2648.877 | 1343.78 | 68.1054 | 319790.2 | 2280.964 | 1605 | 15.74904 | 63800.19 | na | na | 0 | na | na | na | na | na | 1.86341 | 0.71534 | 322.673 | 0.69567 | na | 2.28599 | na | 0.71534 | 322.673 | 218.0389 | 109.0195
SH_L9-0-extended-h | 8846 | 1582.952 | 54.61345 | 758867.7 | 13026 | 1354 | 61.57213 | 2519676.3 | 17325 | 1606 | 19.45681 | 1058996.3 | 2788 | 1483 | 180.7262 | 639166 | 4857 | 1249 | 90.36308 | 1378823.4 | 1.47252 | 0.58089 | 382.503 | 0.6134 | 297 | 1.58667 | 292.593 | 0.71611 | 292.593 | 216.6713 | 146.9732
SH_L9-0-extended-i | 4299 | 1605 | 82 | 553733.5 | 10887 | 1358 | 97.26281 | 3326630.2 | 9497 | 1600 | 41 | 1223262.9 | 3435 | 1524 | 96.65172 | 1089927.5 | 1105 | 1238 | 48.32586 | 167761.2 | 2.53244 | 0.65181 | 350.944 | 0.54931 | 216.887 | 1.21886 | 210.857 | 0.65255 | 210.857 | 358.5256 | 156.2999
SH_L9-0-extended-j | 14343 | 1597.192 | 45.78626 | 1031560.5 | 15661 | 1347 | 66.11474 | 3252874.3 | 12859 | 1612 | 15.60705 | 630489.1 | 4535 | 1524 | 198.9124 | 1438958.2 | 3795 | 1234 | 99.45622 | 1185750.3 | 1.09189 | 0.66183 | 346.485 | 0.5887 | 266.125 | 1.43134 | 258.075 | 0.70778 | 258.075 | 209.2298 | 156.3
SH_L9-5-extended-a | 5231.832 | 1577.6 | 19.72243 | 91915.02 | 825.5072 | 1347.88 | 32.07727 | 46957.42 | 444.9115 | 1609.17 | 13.23739 | 10468.6 | na | na | 0 | na | na | na | na | na | 0.15778 | 0.31443 | 501.078 | na | na | na | na | 0.31443 | 501.078 | 110.3518 | 55.17588
SH_L9-5-extended-b | 5826.844 | 1583.41 | 50.06266 | 258725.2 | 11139.19 | 1344.38 | 41.73587 | 824257 | 4695.481 | 1606.54 | 14.21288 | 118579.8 | na | na | 0 | na | na | na | na | na | 1.9117 | 0.68598 | 335.738 | 0.69111 | na | 2.23746 | na | 0.68598 | 335.738 | 161.9602 | 80.98008
SH_L9-5-extended-c | 3808.941 | 1580.58 | 16.64331 | 56580.92 | 94.08533 | 1361.32 | 100.1 | 16692.87 | 90.3108 | 1618.64 | 16.1 | 2582.126 | na | na | 0 | na | na | na | na | na | 0.0247 | 0.22006 | 543.073 | na | na | na | na | 0.22006 | 543.073 | 249.0433 | 124.5216
SH_L9-5-extended-d | 908 | 1578.565 | 81.99872 | 116953.3 | 6436 | 1348 | 38.94816 | 787503.5 | 6524 | 1606 | 20.54178 | 421018.8 | 802 | 1497 | 163.2405 | 254262.8 | 517 | 1229 | 81.62023 | 132567.7 | 7.0881 | 0.59412 | 376.616 | 0.53732 | 201.9 | 1.16136 | 198.08 | 0.60607 | 198.08 | 200.9786 | 103.6586
SH_L9-5-extended-e | 4094 | 1584.713 | 35.28114 | 226887.2 | 5141 | 1347 | 54.16818 | 874865.7 | 7972 | 1608 | 15.59063 | 390463.6 | 906 | 1498 | 91.80288 | 128554.7 | 934 | 1249 | 45.90144 | 134686.1 | 1.25574 | 0.58628 | 380.105 | 0.57509 | 249.112 | 1.35345 | 240.766 | 0.64188 | 240.766 | 174.7988 | 108.8376
SH_L9-5-extended-f | 8353 | 1592.908 | 69.66545 | 914070 | 7213 | 1362 | 75.53043 | 1711541.3 | 2915 | 1611 | 14.59738 | 133678.9 | 1523 | 1524 | 160.7862 | 483248.8 | 2003 | 1249 | 80.39309 | 505882 | 0.86352 | 0.62028 | 364.975 | 0.59156 | 269.7 | 1.44835 | 261.855 | 0.67821 | 261.855 | 249.9211 | 156.3
SH_L9-5-extended-h | 3030.992 | 1580.96 | 16.84915 | 45573.81 | 805.3066 | 1348.86 | 55.42212 | 79120.69 | 609.2168 | 1610.35 | 16.09999 | 17418.44 | na | na | 0 | na | na | na | na | na | 0.26569 | 0.55674 | 393.25 | na | na | na | na | 0.55674 | 393.25 | 159.8934 | 79.94668
*1 | See Beyssac et al., 2002, J. metamorphic Geol., 20, 859–871
*2 | See Lahfid et al., 2010, Terra Nova, 22, 354–360
*3 | See Sparkes et al., 2013, Applied Spectroscopy, 67, 7, 779-788