## Lateral force average data
A. niger 1957 | p(γ-MPS-co-MMA) |  | p(γ-MPS-co-LMA) |  | PMMAsc
| 81.37255 | 72 | 77.45098 | 69 | 17.64706 | 8
| 80.39216 | 70 | 67.64706 | 69 | 6.862745 | 2
| 75.4902 | 64 | 66.66667 | 62 | 1.960784 | 1
| 73.52941 | 60 | 58.82353 | 54 | 1.960784 | 1
| 73.52941 | 64 | 54.90196 | 53 | 1.960784 | 1
| 73.52941 | 60 | 48.03922 | 57
A. niger 1988 | p(γ-MPS-co-MMA) |  | p(γ-MPS-co-LMA) |  | PMMAsc
| 17.64706 | 29 | 45.09804 | 62 | 5.882353 | 31
| 13.72549 | 11 | 45.09804 | 53 | 0.980392 | 12
| 9.803922 | 11 | 40.19608 | 52 | 0.980392 | 3
| 8.823529 | 7 | 43.13725 | 53 | 0.980392 | 2
| 8.823529 | 7 | 37.2549 | 44 | 0.980392 | 2
| 7.843137 | 7 | 34.31373 | 43 | 0.980392 | 0
| 5.882353 | 5
A. pullulans | p(γ-MPS-co-MMA) |  | p(γ-MPS-co-LMA) |  | PMMAsc
| 37.2549 | 26 | 24.30556 | 22 | 48.69565 | 35
| 31.37255 | 19 | 17.36111 | 13 | 27.82609 | 29
| 19.60784 | 19 | 27.77778 | 17 | 16.52174 | 9
| 19.60784 | 16 | 16.66667 | 14 | 6.956522 | 6
| 12.7451 | 15 | 13.88889 | 14
| 9.803922 | 11

## Hardness average data
PMMAsc | p(γ-MPS-co-MMA) | p(γ-MPS-co-LMA)
0.5365 | 0.2555 | 0.17725